## Sheet1
薄 片 电 阻 率
晶片 标识 | 量程 (mA) | 电流(mA) | 探针平均间距(mm) |  | 厚度 (mm) | 厚度修 正因子 | 温度 (℃) | 湿度 (%RH)
001 | 1 | 0.9999 | 1 |  | 0.5 | 0.9975 | 30 | 52
测 试 结 果
点数 | V23+ (mV) | V23- (mV) | V24+ (mV) | V24- (mV) | 电阻率 Ω·cm | 电导率(s/cm) | 日期 | 时间
1 | 5.5 | 5.53 | 4.19 | 4.46 | 1.27 | 0.7874 | 2016-01-28 | 0:01
2 | 5.5 | 5.53 | 4.43 | 4.46 | 1.22 | 0.8197 | 2016-01-28 | 0:01
3 | 5.5 | 5.53 | 4.42 | 4.47 | 1.22 | 0.8197 | 2016-01-28 | 0:02
4 | 5.5 | 5.53 | 4.43 | 4.47 | 1.21 | 0.8264 | 2016-01-28 | 0:02
5 | 5.5 | 5.54 | 4.4 | 4.47 | 1.22 | 0.8197 | 2016-01-28 | 0:02
6 | 5.5 | 5.54 | 4.43 | 4.47 | 1.22 | 0.8197 | 2016-01-28 | 0:02
7 | 5.49 | 5.54 | 4.41 | 4.48 | 1.22 | 0.8197 | 2016-01-28 | 0:02
分析数据(电阻率)
最大 | 最小 | 平均 | 最大百分变化 |  | 径向不均匀度 |  | 平均百分变化
1.27 | 1.21 | 1.226 | 4.96% |  | 4.84% |  | 2.22%