## Sheet1
薄 片 电 阻 率
晶片 标识 | 量程 (mA) | 电流(mA) | 探针平均间距(mm) |  | 厚度 (mm) | 厚度修 正因子 | 温度 (℃) | 湿度 (%RH)
001 | 100 | 99.97 | 1 |  | 0.1 | 1 | 30 | 52
测 试 结 果
点数 | V23+ (mV) | V23- (mV) | V24+ (mV) | V24- (mV) | 电阻率 μΩ.cm | 电导率(s/cm) | 日期 | 时间
1 | 0.024 | 0.026 | 0.019 | 0.02 | 11.6 | 86200 | 2016-01-28 | 0:08
2 | 0.024 | 0.026 | 0.019 | 0.02 | 11.6 | 86200 | 2016-01-28 | 0:08
3 | 0.024 | 0.026 | 0.019 | 0.02 | 11.6 | 86200 | 2016-01-28 | 0:08
4 | 0.024 | 0.026 | 0.02 | 0.02 | 11.2 | 89300 | 2016-01-28 | 0:08
5 | 0.024 | 0.026 | 0.02 | 0.02 | 11.2 | 89300 | 2016-01-28 | 0:08
分析数据(电阻率)
最大 | 最小 | 平均 | 最大百分变化 |  | 径向不均匀度 |  | 平均百分变化
11.6 | 11.2 | 11.44 | 3.57% |  | 3.51% |  | 2.35%